## Sheet1
Displacement | Force | Stress | Poisson's Ratio | Strain (longitudinal) | Strain (transversal) | Lengths (longitudinal) | Lengths (transversal)
0 | 0 | 0 |  | 0 | 0 | 20.11367 | 20.10427
0.084 | 0.1946862 | 0.01497586 | 0.1214255 | 0.0008003546 | 9.718348e-05 | 20.09758 | 20.10622
0.168 | 0.3917118 | 0.03013167 | 0.1217338 | 0.001599002 | 0.0001946525 | 20.08151 | 20.10818
0.252 | 0.5911106 | 0.04547005 | 0.1219783 | 0.002396417 | 0.0002923109 | 20.06547 | 20.11015
0.336 | 0.7929232 | 0.06099409 | 0.1222445 | 0.003192409 | 0.0003902544 | 20.04946 | 20.11212
0.42 | 0.997189 | 0.07670685 | 0.1225224 | 0.003986884 | 0.0004884825 | 20.03348 | 20.11409
0.504 | 1.203948 | 0.0926114 | 0.122789 | 0.004779747 | 0.0005869005 | 20.01754 | 20.11607
0.588 | 1.413242 | 0.1087109 | 0.1231135 | 0.005571187 | 0.0006858881 | 20.00162 | 20.11806
0.672 | 1.625112 | 0.1250086 | 0.123383 | 0.006361301 | 0.0007848763 | 19.98572 | 20.12005
0.756 | 1.839601 | 0.1415078 | 0.1236606 | 0.007149802 | 0.0008841487 | 19.96987 | 20.12204
0.84 | 2.056753 | 0.1582118 | 0.1239531 | 0.007936881 | 0.0009838011 | 19.95403 | 20.12405
0.924 | 2.276613 | 0.175124 | 0.1242389 | 0.008722252 | 0.001083643 | 19.93824 | 20.12606
1.008 | 2.499225 | 0.1922481 | 0.1245348 | 0.009506297 | 0.001183865 | 19.92247 | 20.12807
1.092 | 2.724637 | 0.2095875 | 0.124834 | 0.01028863 | 0.001284371 | 19.90673 | 20.13009
1.176 | 2.952896 | 0.2271459 | 0.1251156 | 0.01106955 | 0.001384973 | 19.89102 | 20.13211
1.26 | 3.184051 | 0.244927 | 0.1254252 | 0.01184885 | 0.001486144 | 19.87535 | 20.13415
1.344 | 3.418151 | 0.2629347 | 0.1257182 | 0.01262673 | 0.00158741 | 19.8597 | 20.13618
1.428 | 3.655247 | 0.2811728 | 0.1260065 | 0.013403 | 0.001688866 | 19.84409 | 20.13822
1.512 | 3.89539 | 0.2996454 | 0.126312 | 0.01417756 | 0.001790796 | 19.82851 | 20.14027
1.596 | 4.138634 | 0.3183565 | 0.1266105 | 0.0149507 | 0.001892916 | 19.81296 | 20.14233
1.68 | 4.385033 | 0.3373102 | 0.1269108 | 0.01572223 | 0.001995321 | 19.79744 | 20.14438
1.764 | 4.634642 | 0.3565109 | 0.1272184 | 0.01649215 | 0.002098105 | 19.78196 | 20.14645
1.848 | 4.887516 | 0.3759628 | 0.1275326 | 0.01726045 | 0.002201269 | 19.7665 | 20.14852
1.932 | 5.143715 | 0.3956704 | 0.1278379 | 0.01802695 | 0.002304528 | 19.75109 | 20.1506
2.016 | 5.403297 | 0.4156383 | 0.1281426 | 0.01879213 | 0.002408071 | 19.7357 | 20.15268
2.1 | 5.666322 | 0.4358709 | 0.1284547 | 0.0195555 | 0.002511995 | 19.72034 | 20.15477
2.184 | 5.932852 | 0.4563732 | 0.1287681 | 0.02031716 | 0.002616202 | 19.70502 | 20.15687
2.268 | 6.20295 | 0.47715 | 0.1290822 | 0.02107722 | 0.002720694 | 19.68973 | 20.15897
2.352 | 6.476679 | 0.4982061 | 0.1294009 | 0.02183575 | 0.002825566 | 19.67448 | 20.16108
2.436 | 6.754107 | 0.5195467 | 0.1297211 | 0.02259249 | 0.002930722 | 19.65926 | 20.16319
2.52 | 7.035299 | 0.5411769 | 0.1300381 | 0.02334752 | 0.003036068 | 19.64407 | 20.16531
2.604 | 7.320326 | 0.563102 | 0.1303642 | 0.02410084 | 0.003141888 | 19.62892 | 20.16743
2.688 | 7.609258 | 0.5853275 | 0.1306824 | 0.02485264 | 0.003247802 | 19.6138 | 20.16956
2.772 | 7.902166 | 0.6078589 | 0.1310128 | 0.02560274 | 0.003354286 | 19.59871 | 20.1717
2.856 | 8.199123 | 0.6307018 | 0.1313374 | 0.02635094 | 0.003460865 | 19.58366 | 20.17385
2.94 | 8.500207 | 0.6538621 | 0.1316665 | 0.02709743 | 0.003567823 | 19.56864 | 20.176
3.024 | 8.805492 | 0.6773456 | 0.1319961 | 0.02784222 | 0.003675065 | 19.55366 | 20.17815
3.108 | 9.115059 | 0.7011584 | 0.1323298 | 0.0285853 | 0.003782687 | 19.53872 | 20.18032
3.192 | 9.428988 | 0.7253067 | 0.1326616 | 0.02932649 | 0.003890499 | 19.52381 | 20.18249
3.276 | 9.747359 | 0.7497969 | 0.1330027 | 0.03006615 | 0.003998879 | 19.50893 | 20.18466
3.36 | 10.07026 | 0.7746354 | 0.1333386 | 0.03080392 | 0.004107353 | 19.49409 | 20.18684
3.444 | 10.39777 | 0.7998288 | 0.1336786 | 0.03153989 | 0.004216208 | 19.47929 | 20.18903
3.528 | 10.72999 | 0.8253841 | 0.1340222 | 0.03227406 | 0.004325441 | 19.46452 | 20.19123
3.612 | 11.067 | 0.8513079 | 0.1343665 | 0.03300642 | 0.004434958 | 19.44979 | 20.19343
3.696 | 11.4089 | 0.8776076 | 0.1347091 | 0.03373689 | 0.004544665 | 19.4351 | 20.19564
3.78 | 11.75577 | 0.9042903 | 0.1350599 | 0.03446575 | 0.004654941 | 19.42044 | 20.19785
3.864 | 12.10773 | 0.9313636 | 0.1354066 | 0.03519262 | 0.004765312 | 19.40582 | 20.20007
3.948 | 12.46485 | 0.9588349 | 0.1357615 | 0.03591777 | 0.00487625 | 19.39124 | 20.2023
4.032 | 12.82726 | 0.9867122 | 0.1361146 | 0.03664104 | 0.004987379 | 19.37669 | 20.20454
4.116 | 13.19504 | 1.015003 | 0.136471 | 0.0373624 | 0.005098886 | 19.36218 | 20.20678
4.2 | 13.56831 | 1.043716 | 0.1368305 | 0.03808197 | 0.005210773 | 19.34771 | 20.20903