## Sheet1
Displacement | Force | Stress | Poisson's Ratio | Strain (longitudinal) | Strain (transversal) | Lengths (longitudinal) | Lengths (transversal)
0 | 0 | 0 |  | 0 | 0 | 19.97142 | 19.91652
0.084 | 0.2034764 | 0.01565203 | 0.1082646 | 0.0007731992 | 8.371008e-05 | 19.95597 | 19.91819
0.168 | 0.4094642 | 0.03149724 | 0.1084146 | 0.001545157 | 0.0001675176 | 19.94056 | 19.91986
0.252 | 0.6180006 | 0.04753851 | 0.1087434 | 0.002315586 | 0.0002518047 | 19.92517 | 19.92154
0.336 | 0.8291297 | 0.06377921 | 0.1090141 | 0.003084774 | 0.0003362839 | 19.90981 | 19.92322
0.42 | 1.042894 | 0.08022262 | 0.1092372 | 0.003852721 | 0.0004208606 | 19.89447 | 19.9249
0.504 | 1.259338 | 0.09687214 | 0.1095449 | 0.004619235 | 0.0005060136 | 19.87916 | 19.9266
0.588 | 1.478505 | 0.1137312 | 0.1098101 | 0.005384412 | 0.000591263 | 19.86388 | 19.9283
0.672 | 1.700442 | 0.1308032 | 0.1100978 | 0.006148156 | 0.0006768982 | 19.84863 | 19.93
0.756 | 1.925195 | 0.1480919 | 0.1103862 | 0.006910468 | 0.0007628203 | 19.8334 | 19.93171
0.84 | 2.152811 | 0.1656009 | 0.110673 | 0.007671538 | 0.0008490323 | 19.81821 | 19.93343
0.924 | 2.38334 | 0.1833339 | 0.1109497 | 0.008431175 | 0.0009354366 | 19.80303 | 19.93515
1.008 | 2.61683 | 0.2012946 | 0.1112295 | 0.00918938 | 0.00102213 | 19.78789 | 19.93688
1.092 | 2.853333 | 0.2194872 | 0.111519 | 0.009946344 | 0.001109207 | 19.77277 | 19.93861
1.176 | 3.092901 | 0.2379154 | 0.1118028 | 0.01070168 | 0.001196478 | 19.75769 | 19.94035
1.26 | 3.335585 | 0.2565835 | 0.1120947 | 0.01145578 | 0.001284132 | 19.74263 | 19.9421
1.344 | 3.58144 | 0.2754954 | 0.1123893 | 0.01220826 | 0.001372077 | 19.7276 | 19.94385
1.428 | 3.830523 | 0.2946556 | 0.1126835 | 0.01295939 | 0.00146031 | 19.7126 | 19.94561
1.512 | 4.082888 | 0.3140683 | 0.1129775 | 0.01370919 | 0.001548831 | 19.69762 | 19.94737
1.596 | 4.338593 | 0.333738 | 0.1132797 | 0.01445747 | 0.001637737 | 19.68268 | 19.94914
1.68 | 4.597699 | 0.3536691 | 0.1135756 | 0.01520431 | 0.001726838 | 19.66777 | 19.95091
1.764 | 4.860264 | 0.3738664 | 0.1138839 | 0.01594971 | 0.001816416 | 19.65288 | 19.9527
1.848 | 5.12635 | 0.3943346 | 0.1141862 | 0.01669369 | 0.001906189 | 19.63802 | 19.95449
1.932 | 5.396021 | 0.4150786 | 0.1144948 | 0.01743614 | 0.001996347 | 19.62319 | 19.95628
2.016 | 5.669342 | 0.4361032 | 0.1148031 | 0.01817715 | 0.002086793 | 19.60839 | 19.95808
2.1 | 5.946376 | 0.4574136 | 0.1151017 | 0.01891664 | 0.002177338 | 19.59362 | 19.95989
2.184 | 6.227193 | 0.4790148 | 0.1154156 | 0.01965469 | 0.002268457 | 19.57888 | 19.9617
2.268 | 6.51186 | 0.5009123 | 0.1157244 | 0.02039131 | 0.002359771 | 19.56417 | 19.96352
2.352 | 6.800449 | 0.5231115 | 0.1160483 | 0.02112621 | 0.002451661 | 19.5495 | 19.96535
2.436 | 7.093031 | 0.5456178 | 0.116362 | 0.02185978 | 0.002543648 | 19.53485 | 19.96718
2.52 | 7.38968 | 0.568437 | 0.1166808 | 0.02259172 | 0.00263602 | 19.52023 | 19.96902
2.604 | 7.690472 | 0.5915747 | 0.1169946 | 0.02332232 | 0.002728586 | 19.50564 | 19.97087
2.688 | 7.995482 | 0.6150371 | 0.1173177 | 0.02405121 | 0.002821632 | 19.49108 | 19.97272
2.772 | 8.30479 | 0.63883 | 0.117645 | 0.02477847 | 0.002915063 | 19.47656 | 19.97458
2.856 | 8.618479 | 0.6629599 | 0.1179675 | 0.02550439 | 0.003008689 | 19.46206 | 19.97644
2.94 | 8.936627 | 0.6874329 | 0.1182977 | 0.02622869 | 0.003102794 | 19.44759 | 19.97832
3.024 | 9.259322 | 0.7122556 | 0.1186245 | 0.02695137 | 0.003197092 | 19.43316 | 19.9802
3.108 | 9.586649 | 0.7374345 | 0.1189543 | 0.02767261 | 0.003291777 | 19.41876 | 19.98208
3.192 | 9.918696 | 0.7629766 | 0.1192881 | 0.02839214 | 0.003386845 | 19.40439 | 19.98398
3.276 | 10.25555 | 0.7888888 | 0.1196221 | 0.02911004 | 0.003482204 | 19.39005 | 19.98588
3.36 | 10.59732 | 0.8151782 | 0.1199619 | 0.02982651 | 0.003578044 | 19.37574 | 19.98778
3.444 | 10.94408 | 0.8418521 | 0.1203019 | 0.03054126 | 0.003674172 | 19.36146 | 19.9897
3.528 | 11.29593 | 0.868918 | 0.1206447 | 0.03125448 | 0.003770687 | 19.34722 | 19.99162
3.612 | 11.65299 | 0.8963835 | 0.1209869 | 0.03196618 | 0.00386749 | 19.33301 | 19.99355
3.696 | 12.01533 | 0.9242564 | 0.1213354 | 0.03267615 | 0.003964774 | 19.31883 | 19.99549
3.78 | 12.38308 | 0.9525447 | 0.1216844 | 0.03338431 | 0.004062349 | 19.30468 | 19.99743
3.864 | 12.75634 | 0.9812567 | 0.1220324 | 0.03409104 | 0.004160212 | 19.29057 | 19.99938
3.948 | 13.13521 | 1.010401 | 0.1223859 | 0.03479615 | 0.004258557 | 19.27649 | 20.00134
4.032 | 13.51981 | 1.039985 | 0.1227421 | 0.03549953 | 0.004357288 | 19.26244 | 20.0033
4.116 | 13.91025 | 1.070019 | 0.1230957 | 0.0362012 | 0.004456213 | 19.24843 | 20.00527
4.2 | 14.30665 | 1.100512 | 0.123454 | 0.03690133 | 0.004555617 | 19.23444 | 20.00725