## Sheet1
Displacement | Force | Stress | Poisson's Ratio | Strain (longitudinal) | Strain (transversal) | Lengths (longitudinal) | Lengths (transversal)
0 | 0 | 0 |  | 0 | 0 | 19.99479 | 19.99428
0.084 | 0.210874 | 0.01622108 | 0.1033994 | 0.0007538694 | 7.794961e-05 | 19.97972 | 19.99584
0.168 | 0.4244072 | 0.0326467 | 0.1036811 | 0.001506403 | 0.0001561856 | 19.96467 | 19.9974
0.252 | 0.6406397 | 0.04927997 | 0.1039925 | 0.002257887 | 0.0002348033 | 19.94965 | 19.99897
0.336 | 0.8596182 | 0.06612448 | 0.1041946 | 0.003008036 | 0.0003134212 | 19.93465 | 20.00055
0.42 | 1.081389 | 0.08318376 | 0.1044748 | 0.00375704 | 0.0003925162 | 19.91967 | 20.00213
0.504 | 1.305998 | 0.1004614 | 0.1047353 | 0.004504709 | 0.0004718022 | 19.90472 | 20.00371
0.588 | 1.533495 | 0.1179611 | 0.1049828 | 0.005251137 | 0.0005512792 | 19.8898 | 20.0053
0.672 | 1.763926 | 0.1356866 | 0.1052491 | 0.005996612 | 0.0006311378 | 19.87489 | 20.0069
0.756 | 1.997343 | 0.1536418 | 0.1055243 | 0.006740465 | 0.0007112828 | 19.86002 | 20.0085
0.84 | 2.233797 | 0.1718305 | 0.1057966 | 0.007483363 | 0.0007917141 | 19.84516 | 20.01011
0.924 | 2.473339 | 0.1902569 | 0.1060601 | 0.008224926 | 0.0008723365 | 19.83034 | 20.01172
1.008 | 2.716023 | 0.2089248 | 0.1063267 | 0.008965249 | 0.0009532452 | 19.81553 | 20.01334
1.092 | 2.961903 | 0.2278387 | 0.1065771 | 0.009704236 | 0.001034249 | 19.80076 | 20.01496
1.176 | 3.211034 | 0.2470026 | 0.1068687 | 0.01044198 | 0.001115922 | 19.78601 | 20.01659
1.26 | 3.463474 | 0.2664211 | 0.1071328 | 0.01117859 | 0.001197594 | 19.77128 | 20.01822
1.344 | 3.71928 | 0.2860985 | 0.1074092 | 0.01191376 | 0.001279648 | 19.75658 | 20.01986
1.428 | 3.978512 | 0.3060394 | 0.1076792 | 0.01264769 | 0.001361893 | 19.7419 | 20.02151
1.512 | 4.24123 | 0.3262484 | 0.1079501 | 0.01338048 | 0.001444424 | 19.72725 | 20.02316
1.596 | 4.507496 | 0.3467305 | 0.1082445 | 0.01411183 | 0.001527527 | 19.71263 | 20.02482
1.68 | 4.777373 | 0.3674902 | 0.1085131 | 0.01484185 | 0.001610536 | 19.69803 | 20.02648
1.764 | 5.050926 | 0.3885328 | 0.1088007 | 0.01557082 | 0.001694117 | 19.68346 | 20.02815
1.848 | 5.328222 | 0.4098633 | 0.1090793 | 0.01629817 | 0.001777793 | 19.66891 | 20.02982
1.932 | 5.609328 | 0.4314868 | 0.1093639 | 0.01702437 | 0.001861851 | 19.65439 | 20.03151
2.016 | 5.894313 | 0.4534087 | 0.1096495 | 0.01774924 | 0.001946196 | 19.6399 | 20.03319
2.1 | 6.183248 | 0.4756344 | 0.1099465 | 0.01847277 | 0.002031017 | 19.62543 | 20.03489
2.184 | 6.476204 | 0.4981696 | 0.1102283 | 0.01919507 | 0.002115839 | 19.61099 | 20.03658
2.268 | 6.773258 | 0.5210198 | 0.1105209 | 0.01991602 | 0.002201137 | 19.59658 | 20.03829
2.352 | 7.074483 | 0.544191 | 0.1108142 | 0.02063564 | 0.002286722 | 19.58219 | 20.04
2.436 | 7.379958 | 0.5676891 | 0.111113 | 0.02135384 | 0.002372689 | 19.56783 | 20.04172
2.52 | 7.689761 | 0.5915201 | 0.1114111 | 0.02207088 | 0.002458941 | 19.55349 | 20.04344
2.604 | 8.003975 | 0.6156904 | 0.1117073 | 0.02278621 | 0.002545385 | 19.53919 | 20.04517
2.688 | 8.32268 | 0.6402062 | 0.1120062 | 0.02350058 | 0.00263221 | 19.5249 | 20.04691
2.772 | 8.645965 | 0.6650742 | 0.1123072 | 0.02421324 | 0.002719322 | 19.51065 | 20.04865
2.856 | 8.973912 | 0.6903009 | 0.1126115 | 0.02492475 | 0.002806815 | 19.49643 | 20.0504
2.94 | 9.306615 | 0.7158935 | 0.1129197 | 0.02563493 | 0.002894689 | 19.48223 | 20.05216
3.024 | 9.644161 | 0.7418586 | 0.1132251 | 0.02634358 | 0.002982755 | 19.46806 | 20.05392
3.108 | 9.986645 | 0.7682034 | 0.1135377 | 0.02705089 | 0.003071297 | 19.45391 | 20.05569
3.192 | 10.33416 | 0.7949356 | 0.1138498 | 0.02775696 | 0.003160126 | 19.4398 | 20.05746
3.276 | 10.68681 | 0.8220623 | 0.1141634 | 0.02846132 | 0.003249241 | 19.42571 | 20.05925
3.36 | 11.04469 | 0.8495915 | 0.1144794 | 0.02916453 | 0.003338737 | 19.41165 | 20.06103
3.444 | 11.4079 | 0.8775308 | 0.1147959 | 0.02986622 | 0.003428519 | 19.39762 | 20.06283
3.528 | 11.77655 | 0.9058885 | 0.1151127 | 0.03056647 | 0.003518588 | 19.38362 | 20.06463
3.612 | 12.15075 | 0.9346727 | 0.1154351 | 0.03126549 | 0.003609134 | 19.36964 | 20.06644
3.696 | 12.5306 | 0.963892 | 0.1157549 | 0.03196297 | 0.00369987 | 19.3557 | 20.06826
3.78 | 12.91621 | 0.9935548 | 0.1160778 | 0.03265903 | 0.003790988 | 19.34178 | 20.07008
3.864 | 13.30771 | 1.02367 | 0.1164036 | 0.03335365 | 0.003882487 | 19.32789 | 20.07191
3.948 | 13.70522 | 1.054247 | 0.1167327 | 0.03404675 | 0.003974368 | 19.31403 | 20.07374
4.032 | 14.10884 | 1.085295 | 0.1170637 | 0.03473861 | 0.00406663 | 19.3002 | 20.07559
4.116 | 14.51871 | 1.116824 | 0.1173956 | 0.03542875 | 0.004159178 | 19.2864 | 20.07744
4.2 | 14.93495 | 1.148843 | 0.117732 | 0.03611765 | 0.004252203 | 19.27263 | 20.0793