## Sheet1
Displacement | Force | Stress | Poisson's Ratio | Strain (longitudinal) | Strain (transversal) | Lengths (longitudinal) | Lengths (transversal)
0 | 0 | 0 |  | 0 | 0 | 19.97786 | 20.03155
0.084 | 0.2133793 | 0.01641379 | 0.1003653 | 0.000745968 | 7.486927e-05 | 19.96296 | 20.03305
0.168 | 0.4294683 | 0.03303603 | 0.1007748 | 0.0014906 | 0.000150215 | 19.94808 | 20.03455
0.252 | 0.6483085 | 0.04986988 | 0.1009163 | 0.002234181 | 0.0002254654 | 19.93323 | 20.03606
0.336 | 0.8699474 | 0.06691903 | 0.1012245 | 0.002976427 | 0.0003012874 | 19.9184 | 20.03758
0.42 | 1.094432 | 0.08418709 | 0.1014692 | 0.003717431 | 0.0003772048 | 19.9036 | 20.0391
0.504 | 1.321811 | 0.1016777 | 0.1017463 | 0.004457195 | 0.0004535032 | 19.88882 | 20.04063
0.588 | 1.552132 | 0.1193947 | 0.101967 | 0.005195814 | 0.0005298018 | 19.87406 | 20.04216
0.672 | 1.785445 | 0.1373419 | 0.1022217 | 0.005933 | 0.0006064813 | 19.85933 | 20.04369
0.756 | 2.021803 | 0.1555233 | 0.1024933 | 0.006669137 | 0.0006835421 | 19.84463 | 20.04524
0.84 | 2.261256 | 0.1739428 | 0.1027694 | 0.007403842 | 0.0007608884 | 19.82995 | 20.04679
0.924 | 2.503859 | 0.1926045 | 0.1030218 | 0.008137402 | 0.00083833 | 19.81529 | 20.04834
1.008 | 2.749665 | 0.2115127 | 0.1032921 | 0.008869531 | 0.0009161526 | 19.80067 | 20.0499
1.092 | 2.99873 | 0.2306715 | 0.1035644 | 0.009600418 | 0.0009942613 | 19.78607 | 20.05146
1.176 | 3.251111 | 0.2500855 | 0.1038198 | 0.01033006 | 0.001072465 | 19.77149 | 20.05303
1.26 | 3.506866 | 0.269759 | 0.1040876 | 0.01105847 | 0.00115105 | 19.75694 | 20.0546
1.344 | 3.766055 | 0.2896966 | 0.1043576 | 0.01178563 | 0.001229921 | 19.74241 | 20.05618
1.428 | 4.028738 | 0.309903 | 0.1046378 | 0.01251146 | 0.001309172 | 19.72791 | 20.05777
1.512 | 4.294978 | 0.3303829 | 0.1049066 | 0.01323577 | 0.001388519 | 19.71344 | 20.05936
1.596 | 4.564837 | 0.3511413 | 0.105182 | 0.01395911 | 0.001468247 | 19.69899 | 20.06096
1.68 | 4.83838 | 0.3721831 | 0.1054606 | 0.01468093 | 0.00154826 | 19.68457 | 20.06256
1.764 | 5.115674 | 0.3935133 | 0.1057477 | 0.01540132 | 0.001628654 | 19.67018 | 20.06417
1.848 | 5.396786 | 0.4151374 | 0.1060214 | 0.01612075 | 0.001709144 | 19.6558 | 20.06578
1.932 | 5.681787 | 0.4370605 | 0.1063039 | 0.01683866 | 0.001790015 | 19.64146 | 20.0674
2.016 | 5.970745 | 0.4592881 | 0.1065882 | 0.01755514 | 0.001871171 | 19.62715 | 20.06903
2.1 | 6.263735 | 0.4818258 | 0.1068784 | 0.01827037 | 0.001952708 | 19.61286 | 20.07066
2.184 | 6.56083 | 0.5046792 | 0.1071688 | 0.01898437 | 0.002034531 | 19.5986 | 20.0723
2.268 | 6.862106 | 0.5278543 | 0.1074561 | 0.01969683 | 0.002116544 | 19.58436 | 20.07394
2.352 | 7.167641 | 0.551357 | 0.1077439 | 0.02040806 | 0.002198843 | 19.57015 | 20.07559
2.436 | 7.477514 | 0.5751934 | 0.1080376 | 0.02111785 | 0.002281523 | 19.55597 | 20.07725
2.52 | 7.791806 | 0.5993697 | 0.1083359 | 0.02182641 | 0.002364583 | 19.54182 | 20.07891
2.604 | 8.1106 | 0.6238923 | 0.1086354 | 0.02253343 | 0.002447929 | 19.52769 | 20.08058
2.688 | 8.433983 | 0.6487679 | 0.1089308 | 0.02323922 | 0.002531466 | 19.51359 | 20.08225
2.772 | 8.762039 | 0.674003 | 0.1092351 | 0.02394357 | 0.002615478 | 19.49952 | 20.08394
2.856 | 9.094859 | 0.6996045 | 0.1095357 | 0.02464659 | 0.002699681 | 19.48548 | 20.08562
2.94 | 9.432533 | 0.7255795 | 0.1098412 | 0.02534808 | 0.002784264 | 19.47146 | 20.08732
3.024 | 9.775156 | 0.7519351 | 0.1101465 | 0.02604833 | 0.002869133 | 19.45747 | 20.08902
3.108 | 10.12282 | 0.7786786 | 0.110456 | 0.02674715 | 0.002954383 | 19.44351 | 20.09073
3.192 | 10.47563 | 0.8058177 | 0.1107628 | 0.02744444 | 0.003039823 | 19.42958 | 20.09244
3.276 | 10.83368 | 0.8333599 | 0.1110766 | 0.0281404 | 0.003125739 | 19.41568 | 20.09416
3.36 | 11.19707 | 0.8613132 | 0.1113873 | 0.02883492 | 0.003211845 | 19.4018 | 20.09588
3.444 | 11.56591 | 0.8896856 | 0.1117086 | 0.02952792 | 0.003298523 | 19.38796 | 20.09762
3.528 | 11.94031 | 0.9184856 | 0.1120229 | 0.03021968 | 0.003385295 | 19.37414 | 20.09936
3.612 | 12.32038 | 0.9477214 | 0.1123444 | 0.03090981 | 0.003472543 | 19.36035 | 20.10111
3.696 | 12.70622 | 0.9774018 | 0.1126653 | 0.03159871 | 0.003560077 | 19.34659 | 20.10286
3.78 | 13.09796 | 1.007536 | 0.112987 | 0.03228598 | 0.003647896 | 19.33286 | 20.10462
3.864 | 13.49572 | 1.038132 | 0.1133147 | 0.03297182 | 0.00373619 | 19.31916 | 20.10639
3.948 | 13.89961 | 1.0692 | 0.113642 | 0.03365632 | 0.00382477 | 19.30548 | 20.10816
4.032 | 14.30975 | 1.10075 | 0.1139671 | 0.03433921 | 0.003913541 | 19.29184 | 20.10994
4.116 | 14.72629 | 1.132791 | 0.1143006 | 0.03502066 | 0.004002882 | 19.27822 | 20.11173
4.2 | 15.14934 | 1.165334 | 0.1146366 | 0.03570067 | 0.004092603 | 19.26464 | 20.11353