## Sheet1
Displacement | Force | Stress | Poisson's Ratio | Strain (longitudinal) | Strain (transversal) | Lengths (longitudinal) | Lengths (transversal)
0 | 0 | 0 |  | 0 | 0 | 20.1124 | 19.992
0.084 | 0.2224801 | 0.01711385 | 0.08203262 | 0.0007259598 | 5.955239e-05 | 20.0978 | 19.9932
0.168 | 0.4478571 | 0.03445054 | 0.08222364 | 0.001450877 | 0.0001192964 | 20.08322 | 19.99439
0.252 | 0.6761761 | 0.05201355 | 0.08242255 | 0.002174561 | 0.0001792328 | 20.06867 | 19.99559
0.336 | 0.9074889 | 0.06980684 | 0.08271165 | 0.002897391 | 0.000239648 | 20.05413 | 19.9968
0.42 | 1.141846 | 0.08783432 | 0.08291158 | 0.003619084 | 0.0003000639 | 20.03961 | 19.998
0.504 | 1.3793 | 0.1061 | 0.08315491 | 0.004339638 | 0.0003608622 | 20.02512 | 19.99922
0.588 | 1.619904 | 0.124608 | 0.08338556 | 0.005059055 | 0.0004218521 | 20.01065 | 20.00044
0.672 | 1.863711 | 0.1433624 | 0.0836087 | 0.005777334 | 0.0004830354 | 19.99621 | 20.00166
0.756 | 2.110778 | 0.1623675 | 0.0838683 | 0.006494664 | 0.0005446964 | 19.98178 | 20.00289
0.84 | 2.361161 | 0.1816277 | 0.0841151 | 0.007210952 | 0.0006065499 | 19.96737 | 20.00413
0.924 | 2.614917 | 0.2011475 | 0.08435447 | 0.007926006 | 0.000668594 | 19.95299 | 20.00537
1.008 | 2.872107 | 0.2209313 | 0.08458784 | 0.008639923 | 0.0007308324 | 19.93863 | 20.00662
1.092 | 3.132789 | 0.2409838 | 0.08484431 | 0.009352986 | 0.0007935477 | 19.92429 | 20.00787
1.176 | 3.397027 | 0.2613098 | 0.08509399 | 0.01006482 | 0.0008564554 | 19.90997 | 20.00913
1.26 | 3.664884 | 0.2819141 | 0.08532869 | 0.01077551 | 0.0009194601 | 19.89568 | 20.01039
1.344 | 3.936423 | 0.3028018 | 0.0855921 | 0.01148516 | 0.0009830388 | 19.88141 | 20.01166
1.428 | 4.211711 | 0.3239778 | 0.08584148 | 0.01219357 | 0.001046715 | 19.86716 | 20.01293
1.512 | 4.490816 | 0.3454474 | 0.08610078 | 0.01290085 | 0.001110774 | 19.85294 | 20.01421
1.596 | 4.773805 | 0.3672158 | 0.0863462 | 0.01360718 | 0.001174929 | 19.83873 | 20.01549
1.68 | 5.060751 | 0.3892885 | 0.08661445 | 0.01431238 | 0.001239659 | 19.82455 | 20.01679
1.764 | 5.351725 | 0.4116711 | 0.08685778 | 0.01501643 | 0.001304294 | 19.81039 | 20.01808
1.848 | 5.6468 | 0.4343692 | 0.08712925 | 0.01571916 | 0.001369598 | 19.79625 | 20.01939
1.932 | 5.946053 | 0.4573887 | 0.0873933 | 0.01642113 | 0.001435096 | 19.78213 | 20.02069
2.016 | 6.24956 | 0.4807354 | 0.08765978 | 0.01712167 | 0.001500882 | 19.76804 | 20.02201
2.1 | 6.5574 | 0.5044154 | 0.08792702 | 0.01782108 | 0.001566955 | 19.75398 | 20.02333
2.184 | 6.869656 | 0.528435 | 0.08818998 | 0.01851935 | 0.001633221 | 19.73993 | 20.02466
2.268 | 7.186408 | 0.5528006 | 0.08846305 | 0.01921667 | 0.001699966 | 19.72591 | 20.02599
2.352 | 7.507741 | 0.5775186 | 0.08873257 | 0.01991267 | 0.001766902 | 19.71191 | 20.02733
2.436 | 7.833744 | 0.6025957 | 0.08900702 | 0.02060762 | 0.001834223 | 19.69793 | 20.02867
2.52 | 8.164503 | 0.6280387 | 0.08928632 | 0.02130143 | 0.001901926 | 19.68398 | 20.03003
2.604 | 8.50011 | 0.6538546 | 0.08956652 | 0.02199392 | 0.001969919 | 19.67005 | 20.03139
2.688 | 8.840657 | 0.6800506 | 0.08984219 | 0.02268536 | 0.002038102 | 19.65615 | 20.03275
2.772 | 9.18624 | 0.7066339 | 0.09012239 | 0.02337567 | 0.002106671 | 19.64226 | 20.03412
2.856 | 9.536957 | 0.7336121 | 0.09041068 | 0.02406483 | 0.002175718 | 19.6284 | 20.0355
2.94 | 9.892905 | 0.7609927 | 0.09069134 | 0.02475277 | 0.002244862 | 19.61456 | 20.03688
3.024 | 10.25419 | 0.7887838 | 0.09098045 | 0.02543938 | 0.002314486 | 19.60076 | 20.03828
3.108 | 10.62091 | 0.8169933 | 0.09127233 | 0.02612503 | 0.002384493 | 19.58696 | 20.03968
3.192 | 10.99318 | 0.8456295 | 0.09156069 | 0.02680946 | 0.002454693 | 19.5732 | 20.04108
3.276 | 11.37111 | 0.8747007 | 0.09185941 | 0.02749275 | 0.002525468 | 19.55946 | 20.04249
3.36 | 11.7548 | 0.9042157 | 0.09215448 | 0.0281748 | 0.002596434 | 19.54574 | 20.04391
3.444 | 12.14438 | 0.9341833 | 0.09245319 | 0.02885553 | 0.002667786 | 19.53205 | 20.04534
3.528 | 12.53996 | 0.9646124 | 0.09275115 | 0.02953522 | 0.002739425 | 19.51838 | 20.04677
3.612 | 12.94166 | 0.9955127 | 0.09305535 | 0.03021367 | 0.002811544 | 19.50473 | 20.04821
3.696 | 13.34961 | 1.026893 | 0.09335957 | 0.03089079 | 0.002883951 | 19.49111 | 20.04966
3.78 | 13.76393 | 1.058764 | 0.09366268 | 0.03156697 | 0.002956647 | 19.47751 | 20.05111
3.864 | 14.18476 | 1.091135 | 0.09397209 | 0.03224173 | 0.003029822 | 19.46394 | 20.05258
3.948 | 14.61222 | 1.124017 | 0.0942811 | 0.03291525 | 0.003103286 | 19.4504 | 20.05405
4.032 | 15.04645 | 1.157419 | 0.09459521 | 0.03358763 | 0.003177229 | 19.43687 | 20.05552
4.116 | 15.4876 | 1.191354 | 0.09490885 | 0.03425878 | 0.003251462 | 19.42338 | 20.05701
4.2 | 15.9358 | 1.225831 | 0.09522748 | 0.0349287 | 0.003326172 | 19.4099 | 20.0585