## Sheet1
Displacement | Force | Stress | Poisson's Ratio | Strain (longitudinal) | Strain (transversal) | Lengths (longitudinal) | Lengths (transversal)
0 | 0 | 0 |  | 0 | 0 | 20.04086 | 19.9565
0.084 | 0.1999612 | 0.01538163 | 0.1234428 | 0.0007843162 | 9.681817e-05 | 20.02515 | 19.95843
0.168 | 0.4023646 | 0.03095113 | 0.1236087 | 0.0015673 | 0.0001937319 | 20.00945 | 19.96036
0.252 | 0.6072462 | 0.04671124 | 0.1238672 | 0.002348761 | 0.0002909345 | 19.99379 | 19.9623
0.336 | 0.8146483 | 0.06266526 | 0.1241061 | 0.003128985 | 0.0003883261 | 19.97816 | 19.96425
0.42 | 1.024613 | 0.07881635 | 0.1244181 | 0.003907781 | 0.0004861987 | 19.96255 | 19.9662
0.504 | 1.237181 | 0.09516778 | 0.124705 | 0.00468515 | 0.0005842614 | 19.94697 | 19.96816
0.588 | 1.452397 | 0.1117229 | 0.125013 | 0.005461091 | 0.0006827075 | 19.93142 | 19.97012
0.672 | 1.670305 | 0.128485 | 0.1252865 | 0.0062357 | 0.0007812491 | 19.91589 | 19.97209
0.756 | 1.89095 | 0.1454577 | 0.1255662 | 0.007008881 | 0.0008800785 | 19.9004 | 19.97406
0.84 | 2.114377 | 0.1626444 | 0.1258625 | 0.007780635 | 0.0009792902 | 19.88493 | 19.97604
0.924 | 2.340635 | 0.1800488 | 0.1261613 | 0.008550865 | 0.001078789 | 19.8695 | 19.97803
1.008 | 2.569769 | 0.1976746 | 0.1264508 | 0.009319668 | 0.001178479 | 19.85409 | 19.98002
1.092 | 2.801831 | 0.2155255 | 0.1267614 | 0.01008704 | 0.001278648 | 19.83871 | 19.98202
1.176 | 3.03687 | 0.2336053 | 0.1270613 | 0.01085309 | 0.001379007 | 19.82336 | 19.98402
1.26 | 3.274936 | 0.2519181 | 0.127357 | 0.01161742 | 0.001479559 | 19.80804 | 19.98603
1.344 | 3.516082 | 0.2704679 | 0.1276674 | 0.01238051 | 0.001580587 | 19.79275 | 19.98804
1.428 | 3.760362 | 0.2892586 | 0.1279659 | 0.01314189 | 0.001681714 | 19.77749 | 19.99006
1.512 | 4.007831 | 0.3082947 | 0.1282705 | 0.01390203 | 0.001783221 | 19.76225 | 19.99209
1.596 | 4.258543 | 0.3275802 | 0.1285717 | 0.01466046 | 0.001884921 | 19.74706 | 19.99411
1.68 | 4.512555 | 0.3471196 | 0.1288853 | 0.01541756 | 0.001987097 | 19.73188 | 19.99615
1.764 | 4.769927 | 0.3669175 | 0.1291944 | 0.01617304 | 0.002089466 | 19.71674 | 19.9982
1.848 | 5.030718 | 0.3869783 | 0.1295045 | 0.01692699 | 0.002192121 | 19.70163 | 20.00025
1.932 | 5.294988 | 0.4073067 | 0.1298195 | 0.01767962 | 0.002295159 | 19.68655 | 20.0023
2.016 | 5.562799 | 0.4279077 | 0.1301416 | 0.01843053 | 0.002398579 | 19.6715 | 20.00437
2.1 | 5.834216 | 0.4487859 | 0.1304539 | 0.01917991 | 0.002502094 | 19.65648 | 20.00643
2.184 | 6.109303 | 0.4699464 | 0.1307718 | 0.01992778 | 0.002605992 | 19.64149 | 20.0085
2.268 | 6.388126 | 0.4913943 | 0.1310915 | 0.02067393 | 0.002710177 | 19.62654 | 20.01058
2.352 | 6.670754 | 0.513135 | 0.1314149 | 0.02141875 | 0.002814742 | 19.61161 | 20.01267
2.436 | 6.957257 | 0.5351736 | 0.131744 | 0.02216186 | 0.002919692 | 19.59672 | 20.01477
2.52 | 7.247705 | 0.5575157 | 0.1320647 | 0.02290344 | 0.003024737 | 19.58186 | 20.01686
2.604 | 7.54217 | 0.5801669 | 0.1323905 | 0.02364341 | 0.003130163 | 19.56703 | 20.01897
2.688 | 7.840727 | 0.6031329 | 0.132721 | 0.02438176 | 0.003235972 | 19.55223 | 20.02108
2.772 | 8.143453 | 0.6264194 | 0.1330521 | 0.02511849 | 0.003342067 | 19.53747 | 20.02319
2.856 | 8.450425 | 0.6500327 | 0.1333869 | 0.02585369 | 0.003448543 | 19.52273 | 20.02532
2.94 | 8.761723 | 0.6739787 | 0.133719 | 0.02658719 | 0.003555211 | 19.50803 | 20.02745
3.024 | 9.077427 | 0.6982636 | 0.1340587 | 0.02731906 | 0.003662357 | 19.49337 | 20.02959
3.108 | 9.397622 | 0.722894 | 0.1343952 | 0.02804932 | 0.003769693 | 19.47873 | 20.03173
3.192 | 9.722393 | 0.7478764 | 0.1347355 | 0.02877796 | 0.003877412 | 19.46413 | 20.03388
3.276 | 10.05183 | 0.7732174 | 0.1350793 | 0.02950498 | 0.003985511 | 19.44956 | 20.03604
3.36 | 10.38601 | 0.7989239 | 0.1354169 | 0.03023039 | 0.004093706 | 19.43502 | 20.03819
3.444 | 10.72504 | 0.8250031 | 0.135766 | 0.03095379 | 0.004202474 | 19.42052 | 20.04036
3.528 | 11.06901 | 0.851462 | 0.1361106 | 0.03167596 | 0.004311433 | 19.40605 | 20.04254
3.612 | 11.418 | 0.878308 | 0.1364625 | 0.03239623 | 0.004420869 | 19.39162 | 20.04472
3.696 | 11.77213 | 0.9055487 | 0.1368119 | 0.03311478 | 0.004530495 | 19.37721 | 20.04691
3.78 | 12.13149 | 0.9331917 | 0.1371671 | 0.03383171 | 0.004640598 | 19.36285 | 20.04911
3.864 | 12.49618 | 0.9612449 | 0.1375203 | 0.03454684 | 0.004750891 | 19.34852 | 20.05131
3.948 | 12.86631 | 0.9897165 | 0.137879 | 0.03526035 | 0.004861663 | 19.33422 | 20.05352
4.032 | 13.24199 | 1.018615 | 0.1382411 | 0.03597204 | 0.004972814 | 19.31995 | 20.05574
4.116 | 13.62332 | 1.047948 | 0.1385981 | 0.03668203 | 0.00508406 | 19.30572 | 20.05796
4.2 | 14.01042 | 1.077725 | 0.1389629 | 0.0373904 | 0.00519588 | 19.29153 | 20.06019