## Sheet1
Displacement | Force | Stress | Poisson's Ratio | Strain (longitudinal) | Strain (transversal) | Lengths (longitudinal) | Lengths (transversal)
0 | 0 | 0 |  | 0 | 0 | 19.97666 | 19.97961
0.084 | 0.2163487 | 0.01664221 | 0.09645872 | 0.0007318045 | -7.058892e-05 | 19.99128 | 19.9782
0.168 | 0.429966 | 0.03307431 | 0.09627149 | 0.001464467 | -0.0001409864 | 20.00592 | 19.9768
0.252 | 0.6408929 | 0.04929945 | 0.09601593 | 0.002198563 | -0.0002110971 | 20.02058 | 19.9754
0.336 | 0.8491746 | 0.06532112 | 0.09578592 | 0.002933803 | -0.0002810171 | 20.03527 | 19.974
0.42 | 1.054854 | 0.08114262 | 0.09557109 | 0.003669998 | -0.0003507457 | 20.04998 | 19.97261
0.504 | 1.257973 | 0.09676714 | 0.09529286 | 0.004407433 | -0.0004199969 | 20.06471 | 19.97122
0.588 | 1.458572 | 0.1121979 | 0.09508992 | 0.005146108 | -0.000489343 | 20.07946 | 19.96984
0.672 | 1.656692 | 0.1274378 | 0.09484149 | 0.005885738 | -0.0005582122 | 20.09424 | 19.96846
0.756 | 1.852372 | 0.1424901 | 0.09460186 | 0.006626609 | -0.0006268895 | 20.10904 | 19.96709
0.84 | 2.04565 | 0.1573577 | 0.09439707 | 0.00736853 | -0.0006955676 | 20.12386 | 19.96572
0.924 | 2.236565 | 0.1720435 | 0.0941681 | 0.008111691 | -0.0007638625 | 20.13871 | 19.96435
1.008 | 2.425154 | 0.1865503 | 0.09393514 | 0.008855806 | -0.0008318714 | 20.15357 | 19.96299
1.092 | 2.611452 | 0.2008809 | 0.09370717 | 0.009601067 | -0.0008996888 | 20.16846 | 19.96164
1.176 | 2.795496 | 0.2150381 | 0.0934832 | 0.01034747 | -0.0009673149 | 20.18337 | 19.96029
1.26 | 2.97732 | 0.2290246 | 0.09324375 | 0.01109521 | -0.001034559 | 20.19831 | 19.95894
1.344 | 3.156959 | 0.242843 | 0.09302699 | 0.01184391 | -0.001101803 | 20.21326 | 19.9576
1.428 | 3.334445 | 0.2564958 | 0.09281305 | 0.01259366 | -0.001168856 | 20.22824 | 19.95626
1.512 | 3.509814 | 0.2699857 | 0.09259442 | 0.01334445 | -0.001235622 | 20.24324 | 19.95493
1.596 | 3.683095 | 0.283315 | 0.09237064 | 0.01409649 | -0.001302102 | 20.25826 | 19.9536
1.68 | 3.854322 | 0.2964863 | 0.09215591 | 0.01484967 | -0.001368485 | 20.27331 | 19.95227
1.764 | 4.023525 | 0.3095019 | 0.09193792 | 0.01560381 | -0.001434582 | 20.28837 | 19.95095
1.848 | 4.190735 | 0.3223642 | 0.09172088 | 0.01635928 | -0.001500487 | 20.30347 | 19.94964
1.932 | 4.355981 | 0.3350755 | 0.09150723 | 0.01711561 | -0.001566202 | 20.31858 | 19.94832
2.016 | 4.519293 | 0.3476379 | 0.09130045 | 0.01787308 | -0.001631821 | 20.33371 | 19.94701
2.1 | 4.680701 | 0.3600539 | 0.09108435 | 0.01863171 | -0.001697057 | 20.34886 | 19.94571
2.184 | 4.840231 | 0.3723255 | 0.09087978 | 0.01939147 | -0.001762293 | 20.36404 | 19.9444
2.268 | 4.997911 | 0.3844547 | 0.09066655 | 0.02015239 | -0.001827147 | 20.37924 | 19.94311
2.352 | 5.15377 | 0.3964439 | 0.09046426 | 0.02091435 | -0.001892001 | 20.39446 | 19.94181
2.436 | 5.307834 | 0.4082949 | 0.09025457 | 0.02167726 | -0.001956472 | 20.4097 | 19.94052
2.52 | 5.460128 | 0.4200099 | 0.09005379 | 0.02244151 | -0.002020943 | 20.42497 | 19.93924
2.604 | 5.610679 | 0.4315907 | 0.08985054 | 0.02320662 | -0.002085128 | 20.44025 | 19.93795
2.688 | 5.759511 | 0.4430393 | 0.089648 | 0.02397288 | -0.002149121 | 20.45556 | 19.93668
2.772 | 5.906651 | 0.4543578 | 0.08944614 | 0.02474028 | -0.002212923 | 20.47089 | 19.9354
2.856 | 6.052121 | 0.4655478 | 0.08924494 | 0.02550883 | -0.002276534 | 20.48624 | 19.93413
2.94 | 6.195946 | 0.4766112 | 0.08904528 | 0.02627823 | -0.002339953 | 20.50161 | 19.93286
3.024 | 6.33815 | 0.48755 | 0.08884909 | 0.02704897 | -0.002403277 | 20.51701 | 19.9316
3.108 | 6.478755 | 0.4983657 | 0.08865726 | 0.02782067 | -0.002466504 | 20.53243 | 19.93033
3.192 | 6.617783 | 0.5090602 | 0.08846251 | 0.02859341 | -0.002529445 | 20.54786 | 19.92908
3.276 | 6.755258 | 0.5196352 | 0.08827131 | 0.0293673 | -0.00259229 | 20.56332 | 19.92782
3.36 | 6.891201 | 0.5300924 | 0.08807707 | 0.03014234 | -0.002654849 | 20.57881 | 19.92657
3.444 | 7.025634 | 0.5404334 | 0.08788647 | 0.03091843 | -0.002717311 | 20.59431 | 19.92532
3.528 | 7.158577 | 0.5506598 | 0.08769354 | 0.03169546 | -0.002779488 | 20.60983 | 19.92408
3.612 | 7.290051 | 0.5607732 | 0.08750621 | 0.03247384 | -0.002841663 | 20.62538 | 19.92284
3.696 | 7.420077 | 0.5707751 | 0.08731941 | 0.03325317 | -0.002903647 | 20.64095 | 19.9216
3.78 | 7.548674 | 0.5806672 | 0.08713285 | 0.03403355 | -0.00296544 | 20.65654 | 19.92037
3.864 | 7.675862 | 0.5904509 | 0.08694428 | 0.03481479 | -0.003026946 | 20.67215 | 19.91914
3.948 | 7.801661 | 0.6001278 | 0.08676315 | 0.03559746 | -0.003088548 | 20.68778 | 19.91791
4.032 | 7.926089 | 0.6096992 | 0.0865799 | 0.03638099 | -0.003149862 | 20.70343 | 19.91668
4.116 | 8.049166 | 0.6191666 | 0.08639634 | 0.03716576 | -0.003210985 | 20.71911 | 19.91546
4.2 | 8.170908 | 0.6285314 | 0.08621295 | 0.03795157 | -0.003271917 | 20.73481 | 19.91424