## Sheet1
Displacement | Force | Stress | Poisson's Ratio | Strain (longitudinal) | Strain (transversal) | Lengths (longitudinal) | Lengths (transversal)
0 | 0 | 0 |  | 0 | 0 | 19.97035 | 19.68812
0.084 | 0.2466186 | 0.01897066 | 0.07084655 | 0.0006542378 | -4.635049e-05 | 19.98342 | 19.68721
0.168 | 0.4898623 | 0.03768171 | 0.07066749 | 0.001309049 | -9.250719e-05 | 19.99649 | 19.6863
0.252 | 0.7297859 | 0.05613738 | 0.07048847 | 0.001964433 | -0.0001384699 | 20.00958 | 19.68539
0.336 | 0.9664475 | 0.07434211 | 0.07030966 | 0.00262039 | -0.0001842387 | 20.02268 | 19.68449
0.42 | 1.199902 | 0.09230019 | 0.07010351 | 0.003276825 | -0.0002297169 | 20.03579 | 19.6836
0.504 | 1.430205 | 0.1100158 | 0.06987863 | 0.003934023 | -0.0002749042 | 20.04891 | 19.68271
0.588 | 1.657408 | 0.1274929 | 0.06966722 | 0.004591795 | -0.0003198976 | 20.06205 | 19.68182
0.672 | 1.881564 | 0.1447357 | 0.06946419 | 0.00525014 | -0.0003646968 | 20.0752 | 19.68094
0.756 | 2.102724 | 0.161748 | 0.06926801 | 0.005908963 | -0.0004093021 | 20.08835 | 19.68006
0.84 | 2.320936 | 0.1785336 | 0.06907368 | 0.00656855 | -0.0004537139 | 20.10153 | 19.67919
0.924 | 2.536252 | 0.1950963 | 0.06888247 | 0.00722871 | -0.0004979314 | 20.11471 | 19.67832
1.008 | 2.748717 | 0.2114397 | 0.06868142 | 0.007889443 | -0.0005418581 | 20.12791 | 19.67745
1.092 | 2.958379 | 0.2275676 | 0.06849549 | 0.008550749 | -0.0005856877 | 20.14111 | 19.67659
1.176 | 3.165283 | 0.2434833 | 0.06829974 | 0.009212723 | -0.0006292266 | 20.15433 | 19.67573
1.26 | 3.369476 | 0.2591904 | 0.06811578 | 0.009875367 | -0.0006726683 | 20.16756 | 19.67488
1.344 | 3.571 | 0.2746923 | 0.06792491 | 0.01053839 | -0.0007158193 | 20.18081 | 19.67403
1.428 | 3.769899 | 0.2899922 | 0.06774216 | 0.01120237 | -0.0007588729 | 20.19407 | 19.67318
1.512 | 3.966215 | 0.3050935 | 0.06755318 | 0.01186674 | -0.0008016357 | 20.20733 | 19.67234
1.596 | 4.15999 | 0.3199992 | 0.06737239 | 0.01253186 | -0.0008443014 | 20.22062 | 19.6715
1.68 | 4.351264 | 0.3347126 | 0.06720052 | 0.01319737 | -0.0008868701 | 20.23391 | 19.67066
1.764 | 4.540077 | 0.3492367 | 0.06702653 | 0.01386383 | -0.0009292448 | 20.24722 | 19.66983
1.848 | 4.726468 | 0.3635745 | 0.06683962 | 0.01453078 | -0.0009712316 | 20.26054 | 19.669
1.932 | 4.910476 | 0.3777289 | 0.0666602 | 0.01519829 | -0.001013121 | 20.27387 | 19.66817
2.016 | 5.092137 | 0.3917028 | 0.06648656 | 0.01586657 | -0.001054914 | 20.28721 | 19.66735
2.1 | 5.271489 | 0.4054991 | 0.06631331 | 0.01653532 | -0.001096512 | 20.30057 | 19.66653
2.184 | 5.448567 | 0.4191205 | 0.06613894 | 0.01720494 | -0.001137917 | 20.31394 | 19.66572
2.268 | 5.623407 | 0.4325698 | 0.06596502 | 0.01787503 | -0.001179127 | 20.32732 | 19.66491
2.352 | 5.796044 | 0.4458496 | 0.06579604 | 0.0185458 | -0.00122024 | 20.34072 | 19.6641
2.436 | 5.966512 | 0.4589625 | 0.06563153 | 0.01921723 | -0.001261256 | 20.35413 | 19.66329
2.52 | 6.134844 | 0.4719111 | 0.0654613 | 0.01988933 | -0.001301981 | 20.36755 | 19.66249
2.604 | 6.301072 | 0.4846979 | 0.06529976 | 0.02056219 | -0.001342706 | 20.38098 | 19.66169
2.688 | 6.46523 | 0.4973253 | 0.06512872 | 0.02123553 | -0.001383043 | 20.39443 | 19.66089
2.772 | 6.627347 | 0.5097959 | 0.06496563 | 0.02190973 | -0.001423379 | 20.4079 | 19.6601
2.856 | 6.787456 | 0.522112 | 0.0648066 | 0.02258441 | -0.001463619 | 20.42137 | 19.65931
2.94 | 6.945586 | 0.5342759 | 0.06464217 | 0.02325985 | -0.001503567 | 20.43486 | 19.65852
3.024 | 7.101768 | 0.5462898 | 0.06449356 | 0.02393587 | -0.001543709 | 20.44836 | 19.65773
3.108 | 7.25603 | 0.5581561 | 0.06433142 | 0.02461264 | -0.001583366 | 20.46187 | 19.65695
3.192 | 7.408401 | 0.569877 | 0.06417983 | 0.02529019 | -0.00162312 | 20.4754 | 19.65616
3.276 | 7.558908 | 0.5814545 | 0.06402355 | 0.0259683 | -0.001662583 | 20.48895 | 19.65539
3.36 | 7.707582 | 0.5928909 | 0.06386609 | 0.02664718 | -0.001701852 | 20.5025 | 19.65461
3.444 | 7.854446 | 0.6041882 | 0.06371866 | 0.02732664 | -0.001741217 | 20.51607 | 19.65384
3.528 | 7.999529 | 0.6153484 | 0.06356604 | 0.02800695 | -0.001780291 | 20.52966 | 19.65307
3.612 | 8.142857 | 0.6263736 | 0.06340904 | 0.02868793 | -0.001819074 | 20.54326 | 19.65231
3.696 | 8.284455 | 0.6372658 | 0.06326487 | 0.02936939 | -0.001858051 | 20.55687 | 19.65154
3.78 | 8.424348 | 0.6480268 | 0.06311878 | 0.03005181 | -0.001896833 | 20.5705 | 19.65078
3.864 | 8.562561 | 0.6586585 | 0.0629713 | 0.03073499 | -0.001935422 | 20.58414 | 19.65002
3.948 | 8.699119 | 0.669163 | 0.06282945 | 0.03141855 | -0.00197401 | 20.59779 | 19.64926
4.032 | 8.834044 | 0.6795419 | 0.06268555 | 0.03210316 | -0.002012404 | 20.61146 | 19.6485
4.116 | 8.967361 | 0.689797 | 0.06254045 | 0.03278844 | -0.002050604 | 20.62515 | 19.64775
4.2 | 9.099092 | 0.6999302 | 0.0624033 | 0.03347419 | -0.0020889 | 20.63884 | 19.64699